## _2_.rwd
SegIndex | τ in Pa | η in Pa·s | T in °C | t in s | ɣ in - | G' in Pa | G" in Pa
1¦1 | 0.007263524 |  | 25.00002 | 1530.187 | 8.9614e-05 | 73.20779 | 34.78909
1¦2 | 0.006437488 |  | 25.00015 | 1577.316 | 0.0001005 | 28.02056 | 57.60072
1¦3 | 0.01388077 |  | 25.00002 | 1623.538 | 0.0001613557 | 64.24819 | 57.20689
1¦4 | 0.01670776 |  | 24.99999 | 1667.641 | 0.0001753869 | 92.94456 | 20.88579
1¦5 | 0.01221855 |  | 24.99981 | 1692.511 | 0.0002368325 | 2.675163 | 51.52207
1¦6 | 0.0266312 |  | 25.00021 | 1741.78 | 0.0003039771 | 76.28609 | 43.07914
1¦7 | 0.01777167 |  | 24.9999 | 1771.725 | 0.0002926524 | 47.95688 | 37.25333
1¦8 | 0.03575729 |  | 25.00024 | 1806.722 | 0.0004076977 | 61.63583 | 62.39599
1¦9 | 0.07312672 |  | 24.99996 | 1831.695 | 0.0006515987 | 110.2128 | 21.16499
1¦10 | 0.09048422 |  | 25.00027 | 1857.62 | 0.000797105 | 111.3756 | 21.94017
1¦11 | 0.1165221 |  | 24.99972 | 1881.462 | 0.001008015 | 113.308 | 22.88304
1¦12 | 0.148919 |  | 25.00018 | 1904.333 | 0.001272958 | 114.5819 | 23.59728
1¦13 | 0.1884893 |  | 25.00021 | 1928.202 | 0.001608161 | 114.7137 | 24.05191
1¦14 | 0.2358747 |  | 24.99999 | 1952.067 | 0.002033292 | 113.4814 | 24.07143
1¦15 | 0.2945014 |  | 24.99987 | 1974.904 | 0.002568736 | 112.123 | 23.93077
1¦16 | 0.3748838 |  | 24.99972 | 1998.774 | 0.003247218 | 112.8705 | 24.25754
1¦17 | 0.4785819 |  | 25.00005 | 2021.623 | 0.004103454 | 114.0182 | 24.53973
1¦18 | 0.6049675 |  | 25.00018 | 2047.52 | 0.005187724 | 113.9845 | 24.63005
1¦19 | 0.7586021 |  | 24.9999 | 2069.513 | 0.006555007 | 113.1137 | 24.46249
1¦20 | 0.9596477 |  | 24.99984 | 2093.375 | 0.008285445 | 113.1987 | 24.51724
1¦21 | 1.225873 |  | 25.00021 | 2116.259 | 0.01045826 | 114.5542 | 24.83685
1¦22 | 1.549884 |  | 24.99975 | 2140.125 | 0.01321878 | 114.5848 | 24.85057
1¦23 | 1.95376 |  | 25.00027 | 2163 | 0.01672422 | 114.17 | 24.75162
1¦24 | 2.476607 |  | 24.99966 | 2187.879 | 0.0212139 | 114.0959 | 24.72698
1¦25 | 3.124882 |  | 25.00005 | 2210.773 | 0.02681235 | 113.9021 | 24.68528
1¦26 | 4.0015 |  | 24.99966 | 2234.773 | 0.03432722 | 113.9338 | 24.64736
1¦27 | 5.09731 |  | 25.00012 | 2261.794 | 0.04373262 | 113.9162 | 24.66699
1¦28 | 5.751408 |  | 24.99987 | 2285.697 | 0.05236794 | 96.78784 | 51.90432
1¦29 | 8.000127 |  | 25.00024 | 2311.695 | 0.06989938 | 111.7579 | 24.68676
1¦30 | 10.05357 |  | 24.9999 | 2335.535 | 0.0877572 | 111.8945 | 24.57404
1¦31 | 12.44711 |  | 24.99993 | 2359.424 | 0.108673 | 111.8306 | 24.75311
1¦32 | 15.88342 |  | 24.99975 | 2382.287 | 0.1394131 | 111.2252 | 24.68054
1¦33 | 20.63458 |  | 25.0003 | 2405.185 | 0.1831577 | 109.8826 | 24.8622
1¦34 | 25.00666 |  | 25.00009 | 2434.13 | 0.225334 | 108.0728 | 25.21752
1¦35 | 30.01422 |  | 24.99957 | 2458.995 | 0.2773019 | 105.1125 | 25.81724
1¦36 | 37.25598 |  | 24.99993 | 2481.871 | 0.3616858 | 99.36388 | 27.1505
1¦37 | 43.6567 |  | 25.00024 | 2504.701 | 0.4592262 | 90.34596 | 29.58227
1¦38 | 49.24003 |  | 25.00021 | 2529.586 | 0.5778022 | 78.8093 | 32.42622
1¦39 | 52.92547 |  | 24.99969 | 2552.554 | 0.7319166 | 62.72019 | 35.9865
1¦40 | 54.40611 |  | 25.00005 | 2576.42 | 0.9267282 | 45.34711 | 37.28589
1¦41 | 54.58026 |  | 24.99999 | 2604.324 | 1.168791 | 30.69982 | 35.18848
1¦42 | 56.1451 |  | 24.99981 | 2626.152 | 1.478051 | 21.66119 | 31.20452
1¦43 | 57.55442 |  | 25.00036 | 2653.189 | 1.869058 | 15.18254 | 26.79022
1¦44 | 59.00097 |  | 24.99987 | 2677.087 | 2.364123 | 10.71102 | 22.54144
1¦45 | 61.29855 |  | 24.99981 | 2700.021 | 2.981699 | 7.828194 | 19.00951
1¦46 | 63.2966 |  | 25.00009 | 2722.885 | 3.770016 | 5.696028 | 15.79373
1¦47 | 65.68194 |  | 25.00005 | 2744.728 | 4.76569 | 4.239161 | 13.11411
1¦48 | 68.46426 |  | 24.99987 | 2769.633 | 6.024803 | 3.243249 | 10.89109
1¦49 | 72.37634 |  | 24.99984 | 2792.551 | 7.620679 | 2.597508 | 9.135252
1¦50 | 76.71931 |  | 25.00021 | 2814.377 | 9.634932 | 2.114529 | 7.676726
1¦51 | 79.89326 |  | 25.00018 | 2837.239 | 12.18036 | 1.656649 | 6.34653
1¦52 | 82.31615 |  | 24.99981 | 2861.114 | 15.3782 | 1.245892 | 5.20577
1¦53 | 84.33092 |  | 25.00063 | 2887.003 | 19.43937 | 0.9068848 | 4.242299
1¦54 | 86.28374 |  | 24.9996 | 2910.841 | 24.53011 | 0.6528772 | 3.45634
1¦55 | 88.594 |  | 25.00002 | 2934.722 | 31.00414 | 0.4439923 | 2.822784
1¦56 | 91.72146 |  | 24.99999 | 2957.579 | 39.17908 | 0.2910993 | 2.322915
1¦57 | 95.2309 |  | 24.99993 | 2981.427 | 49.51967 | 0.1900473 | 1.913679
1¦58 | 99.11679 |  | 25.00005 | 3005.413 | 62.57082 | 0.1247227 | 1.579155
1¦59 | 103.2753 |  | 24.99987 | 3027.235 | 79.06703 | 0.079539 | 1.303748
1¦60 | 107.8677 |  | 25.00002 | 3052.11 | 100.069 | 0.04733449 | 1.076892